## Sheet1
邻苯二胺 | 络氨酸 | 浓度 | 体积 | 温度 | 时间
0.6 | 0.4 | 2 | 15 | 200 | 10
0.8 | 0.8 | 4 | 15 | 140 | 12
1 | 1 | 2 | 15 | 140 | 10
0.8 | 0.8 | 2 | 10 | 180 | 6
1 | 1 | 6 | 15 | 160 | 12
1 | 0.8 | 6 | 15 | 200 | 4
0.2 | 0.6 | 1 | 10 | 180 | 4
0.6 | 0.8 | 4 | 5 | 140 | 4
0.6 | 0.4 | 8 | 10 | 200 | 10
0.4 | 0.8 | 4 | 5 | 200 | 8
0.6 | 0.6 | 4 | 10 | 200 | 8
0.8 | 1 | 8 | 5 | 180 | 4
0.8 | 0.2 | 2 | 5 | 200 | 12
1 | 0.2 | 1 | 15 | 180 | 10
0.4 | 0.4 | 2 | 15 | 200 | 6
0.4 | 0.4 | 4 | 5 | 200 | 8
1 | 0.8 | 2 | 5 | 140 | 12
0.4 | 0.4 | 4 | 5 | 200 | 4
1 | 1 | 6 | 10 | 180 | 4
1 | 0.4 | 2 | 15 | 160 | 4
1 | 0.6 | 4 | 15 | 160 | 4
0.4 | 0.6 | 2 | 15 | 140 | 12
0.2 | 0.2 | 6 | 10 | 180 | 8
0.2 | 0.2 | 1 | 10 | 200 | 8
0.4 | 0.6 | 1 | 15 | 200 | 12
1 | 0.8 | 8 | 15 | 160 | 6
0.6 | 0.4 | 1 | 15 | 200 | 4
1 | 0.2 | 2 | 5 | 180 | 4
0.4 | 0.6 | 8 | 15 | 200 | 10
1 | 1 | 2 | 15 | 200 | 12
0.8 | 1 | 2 | 10 | 180 | 4
1 | 0.2 | 1 | 5 | 140 | 6
0.4 | 0.2 | 8 | 5 | 200 | 6
0.8 | 0.8 | 8 | 5 | 160 | 4
1 | 0.4 | 6 | 10 | 140 | 12
0.2 | 0.4 | 4 | 5 | 160 | 4
0.6 | 0.8 | 4 | 15 | 200 | 4
0.6 | 0.4 | 1 | 10 | 140 | 4
0.2 | 0.4 | 2 | 10 | 140 | 8
0.8 | 0.6 | 6 | 15 | 200 | 4
0.6 | 0.4 | 2 | 5 | 180 | 12
0.2 | 1 | 1 | 10 | 160 | 12
0.4 | 1 | 8 | 10 | 140 | 12
0.2 | 0.4 | 2 | 15 | 140 | 6
0.4 | 1 | 1 | 15 | 160 | 12
0.4 | 0.2 | 8 | 5 | 140 | 10
0.4 | 0.4 | 1 | 15 | 180 | 10
0.4 | 0.8 | 8 | 10 | 160 | 12
1 | 0.2 | 1 | 15 | 140 | 6
0.4 | 0.6 | 4 | 10 | 160 | 8
0.6 | 0.2 | 8 | 10 | 200 | 10
0.4 | 0.4 | 6 | 15 | 140 | 6
1 | 1 | 4 | 15 | 160 | 6
0.6 | 0.8 | 1 | 10 | 140 | 6
0.8 | 0.6 | 8 | 15 | 160 | 6
1 | 0.6 | 6 | 5 | 180 | 4
0.6 | 0.4 | 2 | 15 | 200 | 4
1 | 0.8 | 6 | 15 | 140 | 10
0.2 | 0.6 | 6 | 15 | 200 | 10
0.6 | 0.6 | 4 | 10 | 140 | 8
1 | 1 | 8 | 15 | 180 | 8
1 | 0.6 | 8 | 5 | 180 | 4
0.8 | 1 | 6 | 5 | 160 | 4
1 | 1 | 8 | 15 | 140 | 4
1 | 0.6 | 4 | 15 | 160 | 12
0.6 | 0.4 | 8 | 15 | 140 | 6
0.2 | 0.2 | 4 | 15 | 140 | 4
1 | 1 | 1 | 10 | 200 | 8
0.4 | 1 | 8 | 15 | 180 | 8
0.4 | 0.8 | 2 | 10 | 160 | 12
0.4 | 1 | 4 | 10 | 160 | 4
0.2 | 0.6 | 2 | 10 | 140 | 10
0.6 | 0.8 | 1 | 10 | 140 | 12
0.2 | 0.2 | 6 | 5 | 180 | 12
0.6 | 0.4 | 1 | 15 | 140 | 10
0.4 | 0.6 | 6 | 15 | 200 | 6
0.2 | 1 | 2 | 5 | 160 | 4
0.8 | 0.4 | 1 | 10 | 180 | 6
0.8 | 1 | 2 | 5 | 200 | 8
0.4 | 1 | 6 | 10 | 160 | 8
0.8 | 0.8 | 6 | 5 | 160 | 8
0.4 | 0.8 | 4 | 5 | 140 | 12
0.8 | 0.2 | 2 | 10 | 160 | 12
0.4 | 0.2 | 2 | 10 | 180 | 4
0.6 | 0.8 | 2 | 15 | 160 | 4
0.6 | 0.2 | 4 | 10 | 160 | 6
0.2 | 0.4 | 6 | 15 | 180 | 8
0.6 | 0.8 | 1 | 15 | 200 | 10
0.6 | 0.4 | 2 | 5 | 160 | 10
1 | 0.4 | 8 | 5 | 140 | 6
0.8 | 1 | 2 | 10 | 180 | 12
1 | 0.6 | 2 | 15 | 180 | 10
0.8 | 1 | 2 | 10 | 200 | 8
1 | 0.8 | 8 | 5 | 140 | 12
0.2 | 1 | 4 | 15 | 140 | 8
0.8 | 0.8 | 6 | 10 | 200 | 4
1 | 1 | 6 | 5 | 180 | 8
0.4 | 0.6 | 4 | 15 | 140 | 10
0.8 | 0.6 | 8 | 5 | 140 | 10
1 | 0.6 | 6 | 10 | 160 | 8
0.8 | 0.4 | 6 | 15 | 200 | 12
0.8 | 0.2 | 1 | 10 | 160 | 6
0.2 | 1 | 6 | 15 | 160 | 8
0.2 | 0.8 | 8 | 5 | 160 | 4
0.2 | 0.4 | 6 | 15 | 140 | 10
1 | 0.2 | 4 | 5 | 160 | 6
1 | 0.4 | 6 | 15 | 140 | 6
1 | 0.4 | 8 | 15 | 200 | 4
0.8 | 0.6 | 1 | 10 | 140 | 8
0.6 | 0.2 | 2 | 15 | 180 | 12
0.2 | 1 | 8 | 15 | 160 | 12
0.2 | 0.6 | 6 | 10 | 200 | 8
0.4 | 0.8 | 1 | 15 | 200 | 4
0.2 | 0.6 | 8 | 10 | 160 | 10
0.4 | 0.6 | 8 | 15 | 200 | 12
0.8 | 0.6 | 2 | 5 | 140 | 8
0.4 | 1 | 4 | 10 | 200 | 8
0.2 | 1 | 1 | 10 | 180 | 12
0.2 | 0.2 | 1 | 10 | 140 | 10
0.4 | 0.2 | 6 | 15 | 140 | 4
0.2 | 1 | 6 | 15 | 140 | 8
1 | 1 | 1 | 15 | 160 | 12
1 | 1 | 6 | 5 | 160 | 6
1 | 1 | 8 | 10 | 140 | 4
0.6 | 0.6 | 6 | 10 | 160 | 4
0.2 | 0.6 | 4 | 10 | 180 | 10
0.6 | 0.6 | 8 | 15 | 160 | 12
0.6 | 0.6 | 6 | 15 | 160 | 6
1 | 0.4 | 4 | 10 | 200 | 6
0.8 | 1 | 1 | 5 | 200 | 4
0.4 | 0.4 | 4 | 10 | 160 | 12
0.8 | 0.4 | 4 | 10 | 200 | 10
0.4 | 0.8 | 2 | 15 | 140 | 10
0.6 | 0.2 | 8 | 10 | 200 | 4
0.6 | 0.6 | 4 | 15 | 180 | 8
0.8 | 1 | 2 | 15 | 180 | 10
1 | 0.6 | 6 | 5 | 160 | 8
0.4 | 0.4 | 6 | 5 | 200 | 12
0.4 | 0.6 | 6 | 5 | 200 | 8
0.6 | 0.8 | 6 | 10 | 200 | 6
0.2 | 0.4 | 8 | 15 | 140 | 4
0.2 | 0.8 | 2 | 10 | 140 | 12
0.8 | 0.4 | 2 | 15 | 180 | 6
0.2 | 0.6 | 1 | 10 | 200 | 10
0.8 | 0.2 | 4 | 15 | 180 | 8
1 | 0.6 | 4 | 5 | 160 | 8
1 | 0.6 | 2 | 10 | 160 | 12
0.2 | 0.4 | 1 | 5 | 140 | 8
0.2 | 0.6 | 4 | 10 | 200 | 6
0.2 | 0.6 | 1 | 10 | 180 | 8
0.2 | 0.6 | 2 | 10 | 200 | 6
0.2 | 0.8 | 6 | 10 | 200 | 10
1 | 0.2 | 2 | 5 | 160 | 12
0.4 | 0.6 | 4 | 10 | 160 | 10
0.6 | 0.8 | 4 | 5 | 200 | 12
0.8 | 0.4 | 6 | 10 | 160 | 10
0.2 | 1 | 2 | 5 | 180 | 8
0.8 | 0.4 | 1 | 5 | 140 | 12
0.2 | 0.2 | 4 | 10 | 140 | 12
1 | 0.2 | 6 | 10 | 160 | 12
1 | 0.2 | 8 | 10 | 160 | 12
0.8 | 0.2 | 2 | 15 | 160 | 12
0.2 | 1 | 1 | 5 | 180 | 6
0.6 | 0.4 | 1 | 5 | 140 | 6
0.4 | 0.4 | 8 | 5 | 200 | 10
0.2 | 0.4 | 2 | 5 | 180 | 12
0.6 | 0.4 | 6 | 15 | 140 | 10
0.8 | 0.8 | 4 | 5 | 140 | 8
1 | 0.8 | 8 | 5 | 140 | 8
0.8 | 0.4 | 2 | 5 | 180 | 10
1 | 0.2 | 1 | 15 | 140 | 12
0.6 | 0.8 | 1 | 5 | 160 | 4
1 | 0.4 | 1 | 10 | 180 | 10
0.2 | 0.2 | 4 | 10 | 160 | 10
1 | 0.8 | 1 | 10 | 160 | 4
0.8 | 1 | 2 | 10 | 160 | 8
1 | 0.4 | 1 | 5 | 160 | 8
0.2 | 0.2 | 8 | 15 | 200 | 12
1 | 0.6 | 4 | 5 | 160 | 12
0.2 | 0.6 | 8 | 5 | 200 | 10
0.2 | 1 | 4 | 15 | 200 | 10
0.4 | 0.6 | 2 | 15 | 160 | 12
0.6 | 0.6 | 1 | 5 | 160 | 8
0.8 | 0.2 | 2 | 5 | 140 | 10
0.6 | 0.4 | 1 | 15 | 140 | 6
0.6 | 1 | 8 | 10 | 160 | 4
0.4 | 0.8 | 4 | 5 | 140 | 8
1 | 0.6 | 2 | 10 | 160 | 8
1 | 0.4 | 1 | 15 | 160 | 4
0.2 | 1 | 4 | 5 | 140 | 4
0.2 | 1 | 8 | 5 | 200 | 4
0.8 | 0.4 | 4 | 10 | 160 | 4
0.8 | 0.4 | 8 | 5 | 180 | 10
0.8 | 0.8 | 4 | 10 | 200 | 12
0.6 | 0.2 | 6 | 15 | 200 | 6
1 | 0.4 | 6 | 15 | 200 | 6
1 | 0.2 | 1 | 10 | 200 | 12
0.2 | 0.4 | 6 | 5 | 200 | 12
0.4 | 0.2 | 2 | 5 | 140 | 8
0.8 | 0.4 | 4 | 10 | 200 | 12
0.6 | 1 | 8 | 15 | 160 | 6
0.8 | 0.2 | 1 | 5 | 200 | 12
0.8 | 1 | 2 | 5 | 180 | 10
0.6 | 0.4 | 4 | 15 | 160 | 10
0.6 | 0.4 | 2 | 5 | 200 | 8
0.6 | 0.8 | 4 | 15 | 200 | 6
0.6 | 0.6 | 4 | 5 | 140 | 8
0.2 | 0.6 | 4 | 5 | 200 | 4
0.6 | 1 | 1 | 5 | 180 | 10
1 | 0.8 | 1 | 5 | 180 | 6
0.6 | 0.8 | 6 | 10 | 160 | 4
0.2 | 0.2 | 8 | 5 | 160 | 12
0.8 | 1 | 8 | 15 | 140 | 4
0.2 | 0.6 | 2 | 10 | 140 | 12
0.2 | 0.8 | 2 | 5 | 140 | 6
1 | 1 | 8 | 5 | 140 | 4
0.6 | 0.2 | 8 | 10 | 180 | 12
0.6 | 0.8 | 4 | 5 | 140 | 12
1 | 0.6 | 8 | 15 | 160 | 12
0.8 | 0.2 | 2 | 15 | 180 | 8
0.6 | 0.6 | 1 | 10 | 200 | 12
0.8 | 0.4 | 2 | 5 | 160 | 8
0.8 | 0.8 | 6 | 15 | 200 | 6
0.4 | 0.8 | 4 | 15 | 140 | 8
0.6 | 1 | 1 | 5 | 200 | 4
1 | 0.2 | 1 | 5 | 200 | 12
0.4 | 0.6 | 6 | 15 | 180 | 6
1 | 0.2 | 8 | 15 | 140 | 10
0.6 | 1 | 8 | 10 | 180 | 4
0.8 | 0.4 | 1 | 10 | 200 | 6
0.6 | 1 | 1 | 15 | 200 | 10
0.2 | 1 | 6 | 10 | 180 | 12
0.2 | 0.4 | 2 | 15 | 180 | 12
0.8 | 0.2 | 8 | 5 | 200 | 8
0.8 | 0.4 | 2 | 15 | 200 | 10
0.2 | 1 | 4 | 5 | 160 | 8
0.2 | 0.8 | 2 | 15 | 200 | 12
0.6 | 0.2 | 1 | 10 | 160 | 4
0.4 | 1 | 1 | 15 | 140 | 12
0.6 | 0.4 | 4 | 15 | 140 | 6
0.2 | 1 | 2 | 10 | 200 | 8
0.4 | 1 | 2 | 10 | 180 | 6
1 | 0.4 | 4 | 5 | 200 | 10
0.4 | 0.8 | 2 | 15 | 200 | 12
1 | 0.8 | 8 | 15 | 200 | 4
0.8 | 0.6 | 4 | 10 | 200 | 4
0.8 | 0.8 | 8 | 15 | 140 | 6
0.6 | 0.2 | 1 | 15 | 140 | 6
0.2 | 0.2 | 4 | 5 | 200 | 8
1 | 0.8 | 6 | 15 | 160 | 4
0.6 | 0.8 | 4 | 15 | 180 | 10
0.2 | 0.6 | 8 | 15 | 160 | 6
0.8 | 0.4 | 1 | 15 | 180 | 4
0.4 | 0.2 | 8 | 15 | 160 | 10
0.2 | 0.2 | 1 | 15 | 160 | 10
0.4 | 0.6 | 4 | 15 | 180 | 8
1 | 0.8 | 6 | 10 | 160 | 6
1 | 1 | 4 | 15 | 200 | 12
0.2 | 0.4 | 6 | 15 | 140 | 8
0.4 | 0.8 | 2 | 10 | 180 | 6
1 | 0.6 | 8 | 5 | 160 | 6
1 | 0.6 | 8 | 5 | 160 | 4
0.2 | 0.4 | 8 | 5 | 200 | 8
1 | 0.2 | 6 | 15 | 200 | 8
0.8 | 0.2 | 8 | 10 | 140 | 4
1 | 0.8 | 8 | 5 | 160 | 12
1 | 0.8 | 8 | 15 | 140 | 10
1 | 1 | 4 | 5 | 160 | 4
1 | 0.8 | 1 | 10 | 140 | 4
0.8 | 1 | 6 | 5 | 200 | 6
0.4 | 1 | 1 | 15 | 200 | 4
0.4 | 0.8 | 6 | 15 | 140 | 4
0.2 | 1 | 8 | 15 | 140 | 8
0.4 | 0.6 | 2 | 10 | 160 | 4
0.4 | 0.6 | 1 | 10 | 160 | 4
0.8 | 1 | 1 | 5 | 140 | 8
0.6 | 0.8 | 4 | 10 | 140 | 4
0.8 | 0.6 | 4 | 5 | 200 | 6
1 | 0.8 | 1 | 10 | 200 | 12
0.2 | 0.8 | 4 | 10 | 140 | 4
1 | 0.8 | 4 | 5 | 140 | 8
0.8 | 0.2 | 6 | 15 | 200 | 8
0.4 | 0.2 | 8 | 10 | 200 | 8
0.6 | 0.6 | 6 | 10 | 140 | 4
0.6 | 0.4 | 2 | 10 | 200 | 8
0.6 | 0.6 | 4 | 10 | 140 | 12
1 | 0.2 | 4 | 10 | 160 | 6
0.4 | 0.6 | 1 | 5 | 180 | 4
0.2 | 0.4 | 8 | 10 | 200 | 6
0.8 | 1 | 6 | 10 | 200 | 6
0.8 | 0.6 | 6 | 15 | 180 | 12
0.8 | 0.6 | 1 | 10 | 160 | 6
0.6 | 0.8 | 1 | 10 | 180 | 6
0.2 | 0.8 | 6 | 10 | 180 | 6
0.6 | 0.4 | 2 | 15 | 140 | 4
0.2 | 0.6 | 8 | 15 | 180 | 8
0.6 | 0.2 | 8 | 15 | 160 | 4
0.6 | 0.4 | 4 | 15 | 160 | 8
0.6 | 1 | 2 | 10 | 160 | 6
1 | 0.4 | 1 | 15 | 180 | 6